## Experiment 1
| 10 pf as | Take Vo= 0.5 V | Measured Frequency [kHz] | Cr is CSBD corresponding to fr
| measured on bridge ¯ |  |  |  | Variable | Value
(+ 10pf) Vrev none | C10 = 10.48 |  | f10= 1467.4 | C10/[(f02 /f102) –1] = | C10 [pF] | 10.48
| [pF] |  |  | ¯ | f10 [kHz] | 1467.4
(+ 0 pf) |  |  | f0= 1629.9 | Co = 44.83546 | f0 [kHz] | 1629.9
Vrev none
Suggested | Measured | (Vo–Vrev)–½ |  | Co [(f02 /fr2) –1] | C0 [pF] | 44.83546
Vrev [V] | Vrev [V] ¯ | [V–½] ¯ | fr = ¯ | = Cr ¯
–12.0 | 11.95 | 0.2834101 | 1556.63 | 4.320113
–8.0 | 8.05 | 0.3419928 | 1551.9 | 4.62021
–5.0 | 5.01 | 0.4260143 | 1544.992 | 5.063453
–4.0 | 4.035 | 0.4695819 | 1541.339 | 5.300256
–3.0 | 3.048 | 0.5308945 | 1535.823 | 5.661033
–2.0 | 2.053 | 0.6258562 | 1526.768 | 6.261782
–1.5 | 1.484 | 0.7099523 | 1517.936 | 6.858123
–1.0 | 0.998 | 0.8170415 | 1505.866 | 7.690125
Linest function:
Slope | 6.261506 | 2.430883 | Y-intercept
Std deviation of slope | 0.2050471 | 0.1133433 | Std deviation of Y-intercept
R2 | 0.9936068 | 0.09927884
| 932.5029 | 6
| 9.191018 | 0.05913773
Note on fitting:
Data is fitted using the in-built "Format trendline" function, with the equation displayed on the chart.
Note on linest function:
Function can be found under the "Formulas" tab --> "Insert function" --> search "linest" function.
Function arguments: "Const" and "Stats" set to TRUE.

## Experiment 2A
Suggested | Measured | Measured | Measured SBD | Measured | Measured | Measured
VReverse [V] | VReverse [V] | SBD (voltage drop at the resistor when SBD connected) | IRev [mA] | VReverse [V] | p-n ((voltage drop at the resistor when p-n diode connected) | p-n diode
|  | VReverse [mV] |  |  | VReverse [mV] | IRev [mA]
–0.25 | 0.2504 | 15.2 | 0.152 | 0.2497 | 0.2 | 0.002
–0.50 | 0.5009 | 16.2 | 0.162 | 0.4962 | 0.3 | 0.003
–1.0 | 1.002 | 17.6 | 0.176 | 0.994 | 0.4 | 0.004
–2.0 | 2.004 | 19.9 | 0.199 | 1.999 | 0.4 | 0.004
–4.0 | 4.004 | 23.8 | 0.238 | 4.042 | 0.5 | 0.005
–6.0 | 6.032 | 26.9 | 0.269 | 6.021 | 0.6 | 0.006
–8.0 | 8.01 | 29.7 | 0.297 | 7.99 | 0.6 | 0.006
–10.0 | 9.99 | 32.5 | 0.325 | 10.09 | 0.6 | 0.006
–12.0 | 12.06 | 35.4 | 0.354 | 11.93 | 0.6 | 0.006

## Experiment 2B
| SBD current | SBD forward |  | p-n | p-n
|  | voltage |  | current | forward
voltage
Suggested | Measured | Measured | ln[(I/Is)+1] | Measured | Measured | ln[(I/Is)+1]
Iforward | Iforward [mA] | Vforward [V] |  | Iforward [mA] | Vforward [V]
[mA]
5 | 4.62 | 0.0873 |  | 5 | 0.3691
10 | 10.16 | 0.107 |  | 10.1 | 0.4043
20 | 20.74 | 0.1259 |  | 20.1 | 0.4373
50 | 51.53 | 0.1487 |  | 51.7 | 0.4821
100 | 100.8 | 0.1674 |  | 100.7 | 0.5145
200 | 202.3 | 0.1862 |  | 202.8 | 0.5477
500 | 501.2 | 0.2105 |  | 497 | 0.5904
700 | 657.1 | 0.2184 |  | 659.1 | 0.6043
when touching the diode |  |  |  | increase | decrease

## Experiment 2C
| SBD current | SBD | p-n current | p-n forward voltage
forward
voltage
Suggested | Measured | Measured | Measured | Measured
Iforward | Iforward [mA] | Vforward [V] | Iforward [mA] | Vforward [V]
[mA]
10 | 11 | 0.31 | 12 | 0.742
25 | 25 | 0.3572 | 29 | 0.798
50 | 50 | 0.424 | 51 | 0.823
75 | 73 | 0.4822 | 74 | 0.844
100 | 104 | 0.5616 | 102 | 0.863
150 | 151 | 0.667 | 152 | 0.886